## VIS-NIR
| λ (nm) | R (%)
| 350 | 10.2362
| 351 | 9.89
Theoretical Coating Data | 352 | 9.5489
VIS-NIR Coating | 353 | 9.2133
Coating Specification: | 354 | 8.8837
Rabs ≤0.25% @ 880nm Ravg ≤1.25% @ 400 - 870nm Ravg ≤1.25% @ 890 - 1000nm | 355 | 8.5601
| 356 | 8.2429
| 357 | 7.9323
This data represents the theoretical performance of the coating per surface and is for reference only. Variations in performance may occur, however the coating will achieve the minimum performance specification listed above within the specified wavelength range. For more information please contact our Product and Application Support. | 358 | 7.6286
| 359 | 7.3318
| 360 | 7.0422
| 361 | 6.7599
| 362 | 6.4849
| 363 | 6.2174
Not what you're looking for? Click here for a full list of our standard AR coatings. | 364 | 5.9574
| 365 | 5.705
| 366 | 5.4135
| 367 | 5.1286
| 368 | 4.8508
| 369 | 4.5803
| 370 | 4.3175
| 371 | 4.0626
| 372 | 3.8159
| 373 | 3.5775
| 374 | 3.3476
| 375 | 3.1265
| 376 | 2.9142
| 377 | 2.7109
| 378 | 2.5166
| 379 | 2.3314
| 380 | 2.1553
| 381 | 1.9883
| 382 | 1.8304
| 383 | 1.6816
| 384 | 1.5418
| 385 | 1.4108
| 386 | 1.315
| 387 | 1.2263
| 388 | 1.1442
| 389 | 1.0686
| 390 | 0.9992
| 391 | 0.9356
| 392 | 0.8776
| 393 | 0.825
| 394 | 0.7773
| 395 | 0.7345
| 396 | 0.6961
| 397 | 0.662
| 398 | 0.6319
| 399 | 0.6055
| 400 | 0.5826
| 401 | 0.5612
| 402 | 0.543
| 403 | 0.5276
| 404 | 0.5151
| 405 | 0.5051
| 406 | 0.4974
| 407 | 0.4921
| 408 | 0.4888
| 409 | 0.4874
| 410 | 0.4878
| 411 | 0.4899
| 412 | 0.4932
| 413 | 0.4975
| 414 | 0.5028
| 415 | 0.5089
| 416 | 0.5158
| 417 | 0.5234
| 418 | 0.5316
| 419 | 0.5404
| 420 | 0.5496
| 421 | 0.5593
| 422 | 0.5693
| 423 | 0.5797
| 424 | 0.5903
| 425 | 0.6011
| 426 | 0.612
| 427 | 0.623
| 428 | 0.6341
| 429 | 0.6453
| 430 | 0.6564
| 431 | 0.6674
| 432 | 0.6784
| 433 | 0.6893
| 434 | 0.7
| 435 | 0.7105
| 436 | 0.7209
| 437 | 0.731
| 438 | 0.7409
| 439 | 0.7505
| 440 | 0.7599
| 441 | 0.7689
| 442 | 0.7777
| 443 | 0.786
| 444 | 0.7941
| 445 | 0.8018
| 446 | 0.8091
| 447 | 0.816
| 448 | 0.8226
| 449 | 0.8288
| 450 | 0.8345
| 451 | 0.8398
| 452 | 0.8448
| 453 | 0.8493
| 454 | 0.8533
| 455 | 0.857
| 456 | 0.8602
| 457 | 0.863
| 458 | 0.8654
| 459 | 0.8673
| 460 | 0.8688
| 461 | 0.8699
| 462 | 0.8705
| 463 | 0.8707
| 464 | 0.8706
| 465 | 0.8699
| 466 | 0.8689
| 467 | 0.8675
| 468 | 0.8657
| 469 | 0.8635
| 470 | 0.8609
| 471 | 0.858
| 472 | 0.8546
| 473 | 0.8509
| 474 | 0.8469
| 475 | 0.8425
| 476 | 0.8378
| 477 | 0.8328
| 478 | 0.8274
| 479 | 0.8218
| 480 | 0.8158
| 481 | 0.8096
| 482 | 0.8031
| 483 | 0.7964
| 484 | 0.7894
| 485 | 0.7822
| 486 | 0.7748
| 487 | 0.7672
| 488 | 0.7593
| 489 | 0.7513
| 490 | 0.7432
| 491 | 0.7349
| 492 | 0.7264
| 493 | 0.7178
| 494 | 0.7091
| 495 | 0.7003
| 496 | 0.6915
| 497 | 0.6825
| 498 | 0.6735
| 499 | 0.6645
| 500 | 0.6554
| 501 | 0.6463
| 502 | 0.6372
| 503 | 0.6281
| 504 | 0.6191
| 505 | 0.61
| 506 | 0.601
| 507 | 0.5921
| 508 | 0.5833
| 509 | 0.5745
| 510 | 0.5658
| 511 | 0.5572
| 512 | 0.5488
| 513 | 0.5405
| 514 | 0.5323
| 515 | 0.5243
| 516 | 0.5164
| 517 | 0.5087
| 518 | 0.5012
| 519 | 0.4939
| 520 | 0.4868
| 521 | 0.4799
| 522 | 0.4733
| 523 | 0.4668
| 524 | 0.4607
| 525 | 0.4547
| 526 | 0.4491
| 527 | 0.4437
| 528 | 0.4385
| 529 | 0.4337
| 530 | 0.4291
| 531 | 0.4249
| 532 | 0.4209
| 533 | 0.4172
| 534 | 0.4139
| 535 | 0.4108
| 536 | 0.4081
| 537 | 0.4057
| 538 | 0.4037
| 539 | 0.402
| 540 | 0.4006
| 541 | 0.3995
| 542 | 0.3988
| 543 | 0.3985
| 544 | 0.3984
| 545 | 0.3988
| 546 | 0.3994
| 547 | 0.4005
| 548 | 0.4018
| 549 | 0.4036
| 550 | 0.4057
| 551 | 0.4089
| 552 | 0.4125
| 553 | 0.4165
| 554 | 0.4207
| 555 | 0.4252
| 556 | 0.4301
| 557 | 0.4352
| 558 | 0.4406
| 559 | 0.4464
| 560 | 0.4524
| 561 | 0.4587
| 562 | 0.4652
| 563 | 0.472
| 564 | 0.4791
| 565 | 0.4865
| 566 | 0.4941
| 567 | 0.5019
| 568 | 0.51
| 569 | 0.5183
| 570 | 0.5268
| 571 | 0.5356
| 572 | 0.5445
| 573 | 0.5537
| 574 | 0.5631
| 575 | 0.5727
| 576 | 0.5824
| 577 | 0.5923
| 578 | 0.6024
| 579 | 0.6127
| 580 | 0.6231
| 581 | 0.6337
| 582 | 0.6444
| 583 | 0.6553
| 584 | 0.6662
| 585 | 0.6774
| 586 | 0.6886
| 587 | 0.6999
| 588 | 0.7114
| 589 | 0.7229
| 590 | 0.7345
| 591 | 0.7462
| 592 | 0.758
| 593 | 0.7698
| 594 | 0.7817
| 595 | 0.7937
| 596 | 0.8057
| 597 | 0.8177
| 598 | 0.8298
| 599 | 0.8419
| 600 | 0.854
| 601 | 0.866
| 602 | 0.8779
| 603 | 0.8899
| 604 | 0.9019
| 605 | 0.9138
| 606 | 0.9257
| 607 | 0.9376
| 608 | 0.9495
| 609 | 0.9613
| 610 | 0.9731
| 611 | 0.9849
| 612 | 0.9965
| 613 | 1.0082
| 614 | 1.0197
| 615 | 1.0312
| 616 | 1.0426
| 617 | 1.0539
| 618 | 1.0652
| 619 | 1.0763
| 620 | 1.0873
| 621 | 1.0983
| 622 | 1.1091
| 623 | 1.1198
| 624 | 1.1304
| 625 | 1.1409
| 626 | 1.1513
| 627 | 1.1615
| 628 | 1.1716
| 629 | 1.1816
| 630 | 1.1914
| 631 | 1.2011
| 632 | 1.2106
| 633 | 1.2199
| 634 | 1.2292
| 635 | 1.2382
| 636 | 1.2471
| 637 | 1.2558
| 638 | 1.2644
| 639 | 1.2727
| 640 | 1.281
| 641 | 1.289
| 642 | 1.2968
| 643 | 1.3045
| 644 | 1.312
| 645 | 1.3192
| 646 | 1.3263
| 647 | 1.3332
| 648 | 1.3399
| 649 | 1.3465
| 650 | 1.3528
| 651 | 1.3592
| 652 | 1.3654
| 653 | 1.3714
| 654 | 1.3772
| 655 | 1.3827
| 656 | 1.3881
| 657 | 1.3932
| 658 | 1.3981
| 659 | 1.4029
| 660 | 1.4073
| 661 | 1.4116
| 662 | 1.4157
| 663 | 1.4195
| 664 | 1.4231
| 665 | 1.4265
| 666 | 1.4296
| 667 | 1.4326
| 668 | 1.4353
| 669 | 1.4378
| 670 | 1.44
| 671 | 1.4421
| 672 | 1.4439
| 673 | 1.4455
| 674 | 1.4468
| 675 | 1.448
| 676 | 1.4489
| 677 | 1.4496
| 678 | 1.45
| 679 | 1.4503
| 680 | 1.4503
| 681 | 1.4501
| 682 | 1.4497
| 683 | 1.4491
| 684 | 1.4482
| 685 | 1.4472
| 686 | 1.4459
| 687 | 1.4444
| 688 | 1.4427
| 689 | 1.4407
| 690 | 1.4386
| 691 | 1.4363
| 692 | 1.4337
| 693 | 1.4309
| 694 | 1.428
| 695 | 1.4248
| 696 | 1.4214
| 697 | 1.4178
| 698 | 1.4141
| 699 | 1.4101
| 700 | 1.4059
| 701 | 1.4012
| 702 | 1.3962
| 703 | 1.3911
| 704 | 1.3858
| 705 | 1.3803
| 706 | 1.3746
| 707 | 1.3688
| 708 | 1.3628
| 709 | 1.3566
| 710 | 1.3503
| 711 | 1.3438
| 712 | 1.3371
| 713 | 1.3303
| 714 | 1.3233
| 715 | 1.3162
| 716 | 1.3089
| 717 | 1.3015
| 718 | 1.2939
| 719 | 1.2862
| 720 | 1.2784
| 721 | 1.2704
| 722 | 1.2623
| 723 | 1.2541
| 724 | 1.2457
| 725 | 1.2372
| 726 | 1.2286
| 727 | 1.2198
| 728 | 1.211
| 729 | 1.202
| 730 | 1.1929
| 731 | 1.1837
| 732 | 1.1744
| 733 | 1.165
| 734 | 1.1555
| 735 | 1.1459
| 736 | 1.1362
| 737 | 1.1265
| 738 | 1.1166
| 739 | 1.1066
| 740 | 1.0966
| 741 | 1.0865
| 742 | 1.0763
| 743 | 1.066
| 744 | 1.0556
| 745 | 1.0452
| 746 | 1.0347
| 747 | 1.0242
| 748 | 1.0136
| 749 | 1.0029
| 750 | 0.9922
| 751 | 0.9814
| 752 | 0.9706
| 753 | 0.9597
| 754 | 0.9488
| 755 | 0.9379
| 756 | 0.9269
| 757 | 0.9158
| 758 | 0.9048
| 759 | 0.8937
| 760 | 0.8826
| 761 | 0.8715
| 762 | 0.8603
| 763 | 0.8491
| 764 | 0.838
| 765 | 0.8268
| 766 | 0.8155
| 767 | 0.8043
| 768 | 0.7931
| 769 | 0.7819
| 770 | 0.7707
| 771 | 0.7594
| 772 | 0.7482
| 773 | 0.737
| 774 | 0.7258
| 775 | 0.7147
| 776 | 0.7035
| 777 | 0.6924
| 778 | 0.6812
| 779 | 0.6701
| 780 | 0.6591
| 781 | 0.648
| 782 | 0.637
| 783 | 0.6261
| 784 | 0.6151
| 785 | 0.6042
| 786 | 0.5934
| 787 | 0.5826
| 788 | 0.5718
| 789 | 0.5611
| 790 | 0.5504
| 791 | 0.5398
| 792 | 0.5293
| 793 | 0.5188
| 794 | 0.5083
| 795 | 0.4979
| 796 | 0.4876
| 797 | 0.4774
| 798 | 0.4672
| 799 | 0.4571
| 800 | 0.4471
| 801 | 0.4371
| 802 | 0.4273
| 803 | 0.4175
| 804 | 0.4077
| 805 | 0.3981
| 806 | 0.3886
| 807 | 0.3791
| 808 | 0.3697
| 809 | 0.3604
| 810 | 0.3513
| 811 | 0.3422
| 812 | 0.3332
| 813 | 0.3243
| 814 | 0.3155
| 815 | 0.3068
| 816 | 0.2982
| 817 | 0.2897
| 818 | 0.2813
| 819 | 0.273
| 820 | 0.2649
| 821 | 0.2568
| 822 | 0.2489
| 823 | 0.241
| 824 | 0.2333
| 825 | 0.2257
| 826 | 0.2183
| 827 | 0.2109
| 828 | 0.2037
| 829 | 0.1966
| 830 | 0.1896
| 831 | 0.1827
| 832 | 0.176
| 833 | 0.1695
| 834 | 0.1631
| 835 | 0.1568
| 836 | 0.1507
| 837 | 0.1446
| 838 | 0.1388
| 839 | 0.133
| 840 | 0.1274
| 841 | 0.1219
| 842 | 0.1165
| 843 | 0.1113
| 844 | 0.1062
| 845 | 0.1012
| 846 | 0.0964
| 847 | 0.0918
| 848 | 0.0872
| 849 | 0.0828
| 850 | 0.0786
| 851 | 0.0745
| 852 | 0.0705
| 853 | 0.0667
| 854 | 0.063
| 855 | 0.0595
| 856 | 0.0561
| 857 | 0.0528
| 858 | 0.0497
| 859 | 0.0468
| 860 | 0.044
| 861 | 0.0414
| 862 | 0.0389
| 863 | 0.0365
| 864 | 0.0343
| 865 | 0.0323
| 866 | 0.0304
| 867 | 0.0287
| 868 | 0.0271
| 869 | 0.0257
| 870 | 0.0244
| 871 | 0.0233
| 872 | 0.0223
| 873 | 0.0215
| 874 | 0.0209
| 875 | 0.0204
| 876 | 0.0201
| 877 | 0.0199
| 878 | 0.0199
| 879 | 0.02
| 880 | 0.0203
| 881 | 0.0208
| 882 | 0.0214
| 883 | 0.0222
| 884 | 0.0231
| 885 | 0.0242
| 886 | 0.0254
| 887 | 0.0268
| 888 | 0.0284
| 889 | 0.0302
| 890 | 0.032
| 891 | 0.0341
| 892 | 0.0363
| 893 | 0.0387
| 894 | 0.0412
| 895 | 0.0439
| 896 | 0.0468
| 897 | 0.0498
| 898 | 0.0529
| 899 | 0.0563
| 900 | 0.0598
| 901 | 0.0634
| 902 | 0.0672
| 903 | 0.0712
| 904 | 0.0753
| 905 | 0.0796
| 906 | 0.0841
| 907 | 0.0886
| 908 | 0.0934
| 909 | 0.0983
| 910 | 0.1034
| 911 | 0.1086
| 912 | 0.114
| 913 | 0.1195
| 914 | 0.1252
| 915 | 0.1311
| 916 | 0.1371
| 917 | 0.1433
| 918 | 0.1496
| 919 | 0.156
| 920 | 0.1627
| 921 | 0.1694
| 922 | 0.1764
| 923 | 0.1835
| 924 | 0.1907
| 925 | 0.1981
| 926 | 0.2056
| 927 | 0.2133
| 928 | 0.2211
| 929 | 0.2291
| 930 | 0.2373
| 931 | 0.2456
| 932 | 0.254
| 933 | 0.2626
| 934 | 0.2713
| 935 | 0.2802
| 936 | 0.2892
| 937 | 0.2984
| 938 | 0.3077
| 939 | 0.3172
| 940 | 0.3268
| 941 | 0.3365
| 942 | 0.3464
| 943 | 0.3564
| 944 | 0.3666
| 945 | 0.3769
| 946 | 0.3874
| 947 | 0.398
| 948 | 0.4087
| 949 | 0.4196
| 950 | 0.4306
| 951 | 0.4417
| 952 | 0.453
| 953 | 0.4644
| 954 | 0.476
| 955 | 0.4876
| 956 | 0.4995
| 957 | 0.5114
| 958 | 0.5235
| 959 | 0.5357
| 960 | 0.548
| 961 | 0.5605
| 962 | 0.5731
| 963 | 0.5859
| 964 | 0.5987
| 965 | 0.6117
| 966 | 0.6248
| 967 | 0.6381
| 968 | 0.6514
| 969 | 0.6649
| 970 | 0.6785
| 971 | 0.6922
| 972 | 0.7061
| 973 | 0.7201
| 974 | 0.7341
| 975 | 0.7484
| 976 | 0.7627
| 977 | 0.7771
| 978 | 0.7917
| 979 | 0.8064
| 980 | 0.8212
| 981 | 0.8361
| 982 | 0.8511
| 983 | 0.8662
| 984 | 0.8815
| 985 | 0.8968
| 986 | 0.9123
| 987 | 0.9278
| 988 | 0.9435
| 989 | 0.9593
| 990 | 0.9752
| 991 | 0.9912
| 992 | 1.0073
| 993 | 1.0235
| 994 | 1.0398
| 995 | 1.0562
| 996 | 1.0727
| 997 | 1.0893
| 998 | 1.106
| 999 | 1.1229
| 1000 | 1.1398
| 1001 | 1.1567
| 1002 | 1.1737
| 1003 | 1.1907
| 1004 | 1.2079
| 1005 | 1.2252
| 1006 | 1.2426
| 1007 | 1.26
| 1008 | 1.2776
| 1009 | 1.2952
| 1010 | 1.3129
| 1011 | 1.3307
| 1012 | 1.3486
| 1013 | 1.3666
| 1014 | 1.3846
| 1015 | 1.4028
| 1016 | 1.421
| 1017 | 1.4393
| 1018 | 1.4577
| 1019 | 1.4761
| 1020 | 1.4947
| 1021 | 1.5133
| 1022 | 1.532
| 1023 | 1.5508
| 1024 | 1.5696
| 1025 | 1.5886
| 1026 | 1.6075
| 1027 | 1.6266
| 1028 | 1.6458
| 1029 | 1.665
| 1030 | 1.6843
| 1031 | 1.7036
| 1032 | 1.723
| 1033 | 1.7425
| 1034 | 1.7621
| 1035 | 1.7817
| 1036 | 1.8014
| 1037 | 1.8211
| 1038 | 1.8409
| 1039 | 1.8608
| 1040 | 1.8808
| 1041 | 1.9008
| 1042 | 1.9208
| 1043 | 1.9409
| 1044 | 1.9611
| 1045 | 1.9814
| 1046 | 2.0017
| 1047 | 2.022
| 1048 | 2.0424
| 1049 | 2.0629
| 1050 | 2.0834
| 1051 | 2.1039
| 1052 | 2.1246
| 1053 | 2.1452
| 1054 | 2.166
| 1055 | 2.1867
| 1056 | 2.2075
| 1057 | 2.2284
| 1058 | 2.2493
| 1059 | 2.2703
| 1060 | 2.2913
| 1061 | 2.3123
| 1062 | 2.3334
| 1063 | 2.3546
| 1064 | 2.3758
| 1065 | 2.397
| 1066 | 2.4182
| 1067 | 2.4395
| 1068 | 2.4609
| 1069 | 2.4823
| 1070 | 2.5037
| 1071 | 2.5252
| 1072 | 2.5467
| 1073 | 2.5682
| 1074 | 2.5898
| 1075 | 2.6114
| 1076 | 2.633
| 1077 | 2.6547
| 1078 | 2.6764
| 1079 | 2.6981
| 1080 | 2.7199
| 1081 | 2.7417
| 1082 | 2.7635
| 1083 | 2.7853
| 1084 | 2.8072
| 1085 | 2.8291
| 1086 | 2.8511
| 1087 | 2.873
| 1088 | 2.895
| 1089 | 2.917
| 1090 | 2.939
| 1091 | 2.9611
| 1092 | 2.9832
| 1093 | 3.0053
| 1094 | 3.0274
| 1095 | 3.0496
| 1096 | 3.0717
| 1097 | 3.0939
| 1098 | 3.1161
| 1099 | 3.1383
| 1100 | 3.1606
| 1101 | 3.1828
| 1102 | 3.2051
| 1103 | 3.2274
| 1104 | 3.2497
| 1105 | 3.272
| 1106 | 3.2943
| 1107 | 3.3167
| 1108 | 3.339
| 1109 | 3.3614
| 1110 | 3.3838
| 1111 | 3.4061
| 1112 | 3.4285
| 1113 | 3.4509
| 1114 | 3.4734
| 1115 | 3.4958
| 1116 | 3.5182
| 1117 | 3.5407
| 1118 | 3.5631
| 1119 | 3.5855
| 1120 | 3.608
| 1121 | 3.6305
| 1122 | 3.6529
| 1123 | 3.6754
| 1124 | 3.6979
| 1125 | 3.7203
| 1126 | 3.7428
| 1127 | 3.7653
| 1128 | 3.7878
| 1129 | 3.8102
| 1130 | 3.8327
| 1131 | 3.8552
| 1132 | 3.8777
| 1133 | 3.9002
| 1134 | 3.9226
| 1135 | 3.9451
| 1136 | 3.9676
| 1137 | 3.99
| 1138 | 4.0125
| 1139 | 4.0349
| 1140 | 4.0574
| 1141 | 4.0798
| 1142 | 4.1023
| 1143 | 4.1247
| 1144 | 4.1471
| 1145 | 4.1695
| 1146 | 4.1919
| 1147 | 4.2143
| 1148 | 4.2367
| 1149 | 4.2591
| 1150 | 4.2815
| 1151 | 4.3038
| 1152 | 4.3262
| 1153 | 4.3485
| 1154 | 4.3708
| 1155 | 4.3931
| 1156 | 4.4154
| 1157 | 4.4377
| 1158 | 4.46
| 1159 | 4.4823
| 1160 | 4.5045
| 1161 | 4.5267
| 1162 | 4.549
| 1163 | 4.5711
| 1164 | 4.5933
| 1165 | 4.6155
| 1166 | 4.6376
| 1167 | 4.6598
| 1168 | 4.6819
| 1169 | 4.704
| 1170 | 4.7261
| 1171 | 4.7481
| 1172 | 4.7702
| 1173 | 4.7922
| 1174 | 4.8142
| 1175 | 4.8362
| 1176 | 4.8581
| 1177 | 4.8801
| 1178 | 4.902
| 1179 | 4.9239
| 1180 | 4.9458
| 1181 | 4.9676
| 1182 | 4.9894
| 1183 | 5.0112
| 1184 | 5.033
| 1185 | 5.0548
| 1186 | 5.0765
| 1187 | 5.0982
| 1188 | 5.1199
| 1189 | 5.1416
| 1190 | 5.1632
| 1191 | 5.1848
| 1192 | 5.2064
| 1193 | 5.228
| 1194 | 5.2495
| 1195 | 5.271
| 1196 | 5.2925
| 1197 | 5.3139
| 1198 | 5.3353
| 1199 | 5.3567
| 1200 | 5.3781