## YAG-BBAR
| λ (nm) | R (%)
| 350 | 37.2244
| 351 | 36.6571
Theoretical Coating Data | 352 | 36.0699
YAG-BBAR Coating | 353 | 35.4637
Coating Specification: | 354 | 34.8392
Rabs ≤0.25% @ 532nm Rabs ≤0.25% @ 1064nm Ravg ≤1.0% @ 500 - 1100nm | 355 | 34.1974
| 356 | 33.5394
| 357 | 32.8661
This data represents the theoretical performance of the coating per surface and is for reference only. Variations in performance may occur, however the coating will achieve the minimum performance specification listed above within the specified wavelength range. For more information please contact our Product and Application Support. | 358 | 32.1787
| 359 | 31.4783
| 360 | 30.7661
| 361 | 30.0432
| 362 | 29.3111
| 363 | 28.571
Not what you're looking for? Click here for a full list of our standard AR coatings. | 364 | 27.8243
| 365 | 27.0723
| 366 | 26.3166
| 367 | 25.4574
| 368 | 24.597
| 369 | 23.7374
| 370 | 22.8808
| 371 | 22.0292
| 372 | 21.1848
| 373 | 20.3495
| 374 | 19.5254
| 375 | 18.7146
| 376 | 17.919
| 377 | 17.1403
| 378 | 16.3804
| 379 | 15.641
| 380 | 14.9236
| 381 | 14.2296
| 382 | 13.5602
| 383 | 12.9168
| 384 | 12.3001
| 385 | 11.7111
| 386 | 11.1505
| 387 | 10.6187
| 388 | 10.1161
| 389 | 9.643
| 390 | 9.1992
| 391 | 8.7848
| 392 | 8.3994
| 393 | 8.0426
| 394 | 7.714
| 395 | 7.4128
| 396 | 7.1383
| 397 | 6.8896
| 398 | 6.6658
| 399 | 6.4658
| 400 | 6.2887
| 401 | 6.1397
| 402 | 6.0169
| 403 | 5.9101
| 404 | 5.8181
| 405 | 5.7398
| 406 | 5.6741
| 407 | 5.62
| 408 | 5.5763
| 409 | 5.542
| 410 | 5.5161
| 411 | 5.4976
| 412 | 5.4856
| 413 | 5.4792
| 414 | 5.4775
| 415 | 5.4797
| 416 | 5.485
| 417 | 5.4927
| 418 | 5.5021
| 419 | 5.5126
| 420 | 5.5236
| 421 | 5.5344
| 422 | 5.5447
| 423 | 5.5539
| 424 | 5.5617
| 425 | 5.5676
| 426 | 5.5712
| 427 | 5.5723
| 428 | 5.5706
| 429 | 5.5659
| 430 | 5.5579
| 431 | 5.5465
| 432 | 5.5315
| 433 | 5.5128
| 434 | 5.4903
| 435 | 5.4639
| 436 | 5.4336
| 437 | 5.3994
| 438 | 5.3613
| 439 | 5.3193
| 440 | 5.2734
| 441 | 5.2237
| 442 | 5.1702
| 443 | 5.113
| 444 | 5.0523
| 445 | 4.9882
| 446 | 4.9207
| 447 | 4.8499
| 448 | 4.7745
| 449 | 4.697
| 450 | 4.6177
| 451 | 4.5366
| 452 | 4.4539
| 453 | 4.3697
| 454 | 4.2842
| 455 | 4.1975
| 456 | 4.1098
| 457 | 4.0211
| 458 | 3.9317
| 459 | 3.8416
| 460 | 3.7509
| 461 | 3.6599
| 462 | 3.5686
| 463 | 3.4772
| 464 | 3.3858
| 465 | 3.2945
| 466 | 3.2034
| 467 | 3.1126
| 468 | 3.0223
| 469 | 2.9325
| 470 | 2.8433
| 471 | 2.7549
| 472 | 2.6673
| 473 | 2.5807
| 474 | 2.495
| 475 | 2.4104
| 476 | 2.327
| 477 | 2.2448
| 478 | 2.1638
| 479 | 2.0843
| 480 | 2.0061
| 481 | 1.9294
| 482 | 1.8542
| 483 | 1.7805
| 484 | 1.7084
| 485 | 1.638
| 486 | 1.5692
| 487 | 1.5021
| 488 | 1.4367
| 489 | 1.373
| 490 | 1.311
| 491 | 1.2508
| 492 | 1.1924
| 493 | 1.1357
| 494 | 1.0808
| 495 | 1.0276
| 496 | 0.9762
| 497 | 0.9265
| 498 | 0.8786
| 499 | 0.8324
| 500 | 0.7879
| 501 | 0.745
| 502 | 0.7039
| 503 | 0.6644
| 504 | 0.6265
| 505 | 0.5903
| 506 | 0.5555
| 507 | 0.5224
| 508 | 0.4907
| 509 | 0.4605
| 510 | 0.4318
| 511 | 0.4045
| 512 | 0.3785
| 513 | 0.3539
| 514 | 0.3306
| 515 | 0.3085
| 516 | 0.2877
| 517 | 0.2681
| 518 | 0.2496
| 519 | 0.2322
| 520 | 0.216
| 521 | 0.2007
| 522 | 0.1865
| 523 | 0.1732
| 524 | 0.1608
| 525 | 0.1493
| 526 | 0.1387
| 527 | 0.1289
| 528 | 0.1199
| 529 | 0.1116
| 530 | 0.104
| 531 | 0.0971
| 532 | 0.0909
| 533 | 0.0852
| 534 | 0.0802
| 535 | 0.0756
| 536 | 0.0716
| 537 | 0.0681
| 538 | 0.0651
| 539 | 0.0625
| 540 | 0.0603
| 541 | 0.0584
| 542 | 0.0569
| 543 | 0.0557
| 544 | 0.0547
| 545 | 0.0541
| 546 | 0.0537
| 547 | 0.0535
| 548 | 0.0536
| 549 | 0.0538
| 550 | 0.0543
| 551 | 0.0548
| 552 | 0.0556
| 553 | 0.0566
| 554 | 0.0578
| 555 | 0.0593
| 556 | 0.0609
| 557 | 0.0628
| 558 | 0.0648
| 559 | 0.0669
| 560 | 0.0692
| 561 | 0.0716
| 562 | 0.0742
| 563 | 0.0769
| 564 | 0.0797
| 565 | 0.0826
| 566 | 0.0856
| 567 | 0.0887
| 568 | 0.0918
| 569 | 0.0951
| 570 | 0.0984
| 571 | 0.1018
| 572 | 0.1052
| 573 | 0.1087
| 574 | 0.1123
| 575 | 0.1159
| 576 | 0.1196
| 577 | 0.1233
| 578 | 0.127
| 579 | 0.1308
| 580 | 0.1347
| 581 | 0.1386
| 582 | 0.1425
| 583 | 0.1464
| 584 | 0.1504
| 585 | 0.1544
| 586 | 0.1585
| 587 | 0.1626
| 588 | 0.1668
| 589 | 0.171
| 590 | 0.1752
| 591 | 0.1795
| 592 | 0.1838
| 593 | 0.1881
| 594 | 0.1926
| 595 | 0.197
| 596 | 0.2015
| 597 | 0.2061
| 598 | 0.2107
| 599 | 0.2154
| 600 | 0.2202
| 601 | 0.2249
| 602 | 0.2297
| 603 | 0.2346
| 604 | 0.2396
| 605 | 0.2446
| 606 | 0.2497
| 607 | 0.2549
| 608 | 0.2602
| 609 | 0.2655
| 610 | 0.271
| 611 | 0.2765
| 612 | 0.2821
| 613 | 0.2878
| 614 | 0.2936
| 615 | 0.2995
| 616 | 0.3055
| 617 | 0.3116
| 618 | 0.3178
| 619 | 0.3242
| 620 | 0.3306
| 621 | 0.3372
| 622 | 0.3438
| 623 | 0.3506
| 624 | 0.3575
| 625 | 0.3646
| 626 | 0.3717
| 627 | 0.379
| 628 | 0.3864
| 629 | 0.3939
| 630 | 0.4016
| 631 | 0.4094
| 632 | 0.4173
| 633 | 0.4254
| 634 | 0.4336
| 635 | 0.4419
| 636 | 0.4504
| 637 | 0.459
| 638 | 0.4677
| 639 | 0.4766
| 640 | 0.4856
| 641 | 0.4947
| 642 | 0.504
| 643 | 0.5134
| 644 | 0.523
| 645 | 0.5326
| 646 | 0.5425
| 647 | 0.5524
| 648 | 0.5625
| 649 | 0.5727
| 650 | 0.5831
| 651 | 0.5938
| 652 | 0.6045
| 653 | 0.6155
| 654 | 0.6265
| 655 | 0.6377
| 656 | 0.649
| 657 | 0.6604
| 658 | 0.6719
| 659 | 0.6836
| 660 | 0.6954
| 661 | 0.7073
| 662 | 0.7193
| 663 | 0.7314
| 664 | 0.7436
| 665 | 0.7559
| 666 | 0.7683
| 667 | 0.7808
| 668 | 0.7934
| 669 | 0.8061
| 670 | 0.8189
| 671 | 0.8317
| 672 | 0.8447
| 673 | 0.8577
| 674 | 0.8708
| 675 | 0.884
| 676 | 0.8972
| 677 | 0.9106
| 678 | 0.9239
| 679 | 0.9373
| 680 | 0.9508
| 681 | 0.9644
| 682 | 0.9779
| 683 | 0.9916
| 684 | 1.0052
| 685 | 1.0189
| 686 | 1.0326
| 687 | 1.0464
| 688 | 1.0602
| 689 | 1.074
| 690 | 1.0878
| 691 | 1.1016
| 692 | 1.1154
| 693 | 1.1293
| 694 | 1.1431
| 695 | 1.157
| 696 | 1.1708
| 697 | 1.1846
| 698 | 1.1984
| 699 | 1.2122
| 700 | 1.2259
| 701 | 1.2389
| 702 | 1.2519
| 703 | 1.2648
| 704 | 1.2777
| 705 | 1.2905
| 706 | 1.3033
| 707 | 1.316
| 708 | 1.3286
| 709 | 1.3412
| 710 | 1.3537
| 711 | 1.3661
| 712 | 1.3785
| 713 | 1.3908
| 714 | 1.403
| 715 | 1.4151
| 716 | 1.4271
| 717 | 1.4391
| 718 | 1.4509
| 719 | 1.4627
| 720 | 1.4743
| 721 | 1.4859
| 722 | 1.4973
| 723 | 1.5086
| 724 | 1.5199
| 725 | 1.531
| 726 | 1.5419
| 727 | 1.5528
| 728 | 1.5635
| 729 | 1.5742
| 730 | 1.5846
| 731 | 1.595
| 732 | 1.6052
| 733 | 1.6153
| 734 | 1.6253
| 735 | 1.6351
| 736 | 1.6447
| 737 | 1.6543
| 738 | 1.6636
| 739 | 1.6732
| 740 | 1.6827
| 741 | 1.692
| 742 | 1.7012
| 743 | 1.7102
| 744 | 1.7191
| 745 | 1.7279
| 746 | 1.7365
| 747 | 1.7449
| 748 | 1.7532
| 749 | 1.7613
| 750 | 1.7693
| 751 | 1.7771
| 752 | 1.7848
| 753 | 1.7922
| 754 | 1.7996
| 755 | 1.8067
| 756 | 1.8137
| 757 | 1.8206
| 758 | 1.8272
| 759 | 1.8337
| 760 | 1.84
| 761 | 1.8461
| 762 | 1.8521
| 763 | 1.8579
| 764 | 1.8635
| 765 | 1.8689
| 766 | 1.8742
| 767 | 1.8793
| 768 | 1.8842
| 769 | 1.8889
| 770 | 1.8934
| 771 | 1.8977
| 772 | 1.9019
| 773 | 1.9059
| 774 | 1.9097
| 775 | 1.9133
| 776 | 1.9167
| 777 | 1.9199
| 778 | 1.923
| 779 | 1.9258
| 780 | 1.9285
| 781 | 1.931
| 782 | 1.9333
| 783 | 1.9354
| 784 | 1.9373
| 785 | 1.939
| 786 | 1.9406
| 787 | 1.9419
| 788 | 1.9431
| 789 | 1.9441
| 790 | 1.9448
| 791 | 1.9454
| 792 | 1.9459
| 793 | 1.9461
| 794 | 1.9461
| 795 | 1.946
| 796 | 1.9456
| 797 | 1.9451
| 798 | 1.9444
| 799 | 1.9435
| 800 | 1.9424
| 801 | 1.9412
| 802 | 1.9397
| 803 | 1.9381
| 804 | 1.9363
| 805 | 1.9343
| 806 | 1.9322
| 807 | 1.9298
| 808 | 1.9273
| 809 | 1.9246
| 810 | 1.9217
| 811 | 1.9187
| 812 | 1.9155
| 813 | 1.9121
| 814 | 1.9085
| 815 | 1.9047
| 816 | 1.9008
| 817 | 1.8967
| 818 | 1.8925
| 819 | 1.8881
| 820 | 1.8835
| 821 | 1.8787
| 822 | 1.8738
| 823 | 1.8688
| 824 | 1.8635
| 825 | 1.8581
| 826 | 1.8526
| 827 | 1.8469
| 828 | 1.841
| 829 | 1.835
| 830 | 1.8289
| 831 | 1.8225
| 832 | 1.8161
| 833 | 1.8095
| 834 | 1.8027
| 835 | 1.7958
| 836 | 1.7888
| 837 | 1.7816
| 838 | 1.7743
| 839 | 1.7668
| 840 | 1.7592
| 841 | 1.7515
| 842 | 1.7436
| 843 | 1.7356
| 844 | 1.7275
| 845 | 1.7193
| 846 | 1.7109
| 847 | 1.7024
| 848 | 1.6938
| 849 | 1.6851
| 850 | 1.6762
| 851 | 1.6672
| 852 | 1.6581
| 853 | 1.6489
| 854 | 1.6396
| 855 | 1.6302
| 856 | 1.6207
| 857 | 1.6111
| 858 | 1.6013
| 859 | 1.5915
| 860 | 1.5816
| 861 | 1.5715
| 862 | 1.5614
| 863 | 1.5512
| 864 | 1.5409
| 865 | 1.5305
| 866 | 1.52
| 867 | 1.5094
| 868 | 1.4988
| 869 | 1.4881
| 870 | 1.4773
| 871 | 1.4664
| 872 | 1.4554
| 873 | 1.4444
| 874 | 1.4333
| 875 | 1.4221
| 876 | 1.4108
| 877 | 1.3995
| 878 | 1.3882
| 879 | 1.3767
| 880 | 1.3652
| 881 | 1.3537
| 882 | 1.3421
| 883 | 1.3304
| 884 | 1.3187
| 885 | 1.307
| 886 | 1.2952
| 887 | 1.2833
| 888 | 1.2714
| 889 | 1.2595
| 890 | 1.2476
| 891 | 1.2355
| 892 | 1.2235
| 893 | 1.2114
| 894 | 1.1993
| 895 | 1.1872
| 896 | 1.1751
| 897 | 1.1629
| 898 | 1.1507
| 899 | 1.1385
| 900 | 1.1262
| 901 | 1.114
| 902 | 1.1017
| 903 | 1.0894
| 904 | 1.0772
| 905 | 1.0649
| 906 | 1.0526
| 907 | 1.0403
| 908 | 1.028
| 909 | 1.0156
| 910 | 1.0033
| 911 | 0.991
| 912 | 0.9787
| 913 | 0.9665
| 914 | 0.9542
| 915 | 0.9419
| 916 | 0.9296
| 917 | 0.9174
| 918 | 0.9052
| 919 | 0.893
| 920 | 0.8808
| 921 | 0.8686
| 922 | 0.8565
| 923 | 0.8444
| 924 | 0.8323
| 925 | 0.8203
| 926 | 0.8082
| 927 | 0.7962
| 928 | 0.7843
| 929 | 0.7724
| 930 | 0.7605
| 931 | 0.7487
| 932 | 0.7369
| 933 | 0.7251
| 934 | 0.7134
| 935 | 0.7017
| 936 | 0.6901
| 937 | 0.6786
| 938 | 0.6671
| 939 | 0.6556
| 940 | 0.6442
| 941 | 0.6329
| 942 | 0.6216
| 943 | 0.6104
| 944 | 0.5992
| 945 | 0.5881
| 946 | 0.5771
| 947 | 0.5661
| 948 | 0.5552
| 949 | 0.5444
| 950 | 0.5336
| 951 | 0.5229
| 952 | 0.5123
| 953 | 0.5018
| 954 | 0.4913
| 955 | 0.4809
| 956 | 0.4706
| 957 | 0.4604
| 958 | 0.4502
| 959 | 0.4402
| 960 | 0.4302
| 961 | 0.4203
| 962 | 0.4105
| 963 | 0.4008
| 964 | 0.3912
| 965 | 0.3817
| 966 | 0.3722
| 967 | 0.3629
| 968 | 0.3536
| 969 | 0.3445
| 970 | 0.3354
| 971 | 0.3265
| 972 | 0.3176
| 973 | 0.3089
| 974 | 0.3002
| 975 | 0.2917
| 976 | 0.2833
| 977 | 0.2749
| 978 | 0.2667
| 979 | 0.2586
| 980 | 0.2506
| 981 | 0.2427
| 982 | 0.2349
| 983 | 0.2272
| 984 | 0.2196
| 985 | 0.2122
| 986 | 0.2048
| 987 | 0.1976
| 988 | 0.1905
| 989 | 0.1835
| 990 | 0.1767
| 991 | 0.1699
| 992 | 0.1633
| 993 | 0.1568
| 994 | 0.1504
| 995 | 0.1441
| 996 | 0.138
| 997 | 0.132
| 998 | 0.1261
| 999 | 0.1203
| 1000 | 0.1147
| 1001 | 0.1092
| 1002 | 0.1038
| 1003 | 0.0986
| 1004 | 0.0934
| 1005 | 0.0885
| 1006 | 0.0836
| 1007 | 0.0789
| 1008 | 0.0743
| 1009 | 0.0698
| 1010 | 0.0655
| 1011 | 0.0613
| 1012 | 0.0572
| 1013 | 0.0533
| 1014 | 0.0495
| 1015 | 0.0459
| 1016 | 0.0424
| 1017 | 0.039
| 1018 | 0.0358
| 1019 | 0.0326
| 1020 | 0.0297
| 1021 | 0.0269
| 1022 | 0.0242
| 1023 | 0.0216
| 1024 | 0.0192
| 1025 | 0.017
| 1026 | 0.0148
| 1027 | 0.0129
| 1028 | 0.011
| 1029 | 0.0093
| 1030 | 0.0078
| 1031 | 0.0063
| 1032 | 0.0051
| 1033 | 0.004
| 1034 | 0.003
| 1035 | 0.0021
| 1036 | 0.0014
| 1037 | 0.0009
| 1038 | 0.0005
| 1039 | 0.0002
| 1040 | 0.0001
| 1041 | 0.0001
| 1042 | 0.0003
| 1043 | 0.0006
| 1044 | 0.0011
| 1045 | 0.0017
| 1046 | 0.0025
| 1047 | 0.0034
| 1048 | 0.0044
| 1049 | 0.0056
| 1050 | 0.0069
| 1051 | 0.0084
| 1052 | 0.0101
| 1053 | 0.0118
| 1054 | 0.0138
| 1055 | 0.0158
| 1056 | 0.0181
| 1057 | 0.0204
| 1058 | 0.0229
| 1059 | 0.0256
| 1060 | 0.0284
| 1061 | 0.0314
| 1062 | 0.0344
| 1063 | 0.0377
| 1064 | 0.0411
| 1065 | 0.0446
| 1066 | 0.0483
| 1067 | 0.0521
| 1068 | 0.0561
| 1069 | 0.0602
| 1070 | 0.0645
| 1071 | 0.0689
| 1072 | 0.0734
| 1073 | 0.0781
| 1074 | 0.083
| 1075 | 0.088
| 1076 | 0.0931
| 1077 | 0.0984
| 1078 | 0.1038
| 1079 | 0.1094
| 1080 | 0.1151
| 1081 | 0.1209
| 1082 | 0.1269
| 1083 | 0.133
| 1084 | 0.1393
| 1085 | 0.1457
| 1086 | 0.1523
| 1087 | 0.159
| 1088 | 0.1658
| 1089 | 0.1728
| 1090 | 0.18
| 1091 | 0.1872
| 1092 | 0.1946
| 1093 | 0.2022
| 1094 | 0.2099
| 1095 | 0.2177
| 1096 | 0.2256
| 1097 | 0.2337
| 1098 | 0.242
| 1099 | 0.2504
| 1100 | 0.2589
| 1101 | 0.2675
| 1102 | 0.2763
| 1103 | 0.2852
| 1104 | 0.2943
| 1105 | 0.3035
| 1106 | 0.3128
| 1107 | 0.3222
| 1108 | 0.3318
| 1109 | 0.3416
| 1110 | 0.3514
| 1111 | 0.3614
| 1112 | 0.3715
| 1113 | 0.3818
| 1114 | 0.3922
| 1115 | 0.4027
| 1116 | 0.4133
| 1117 | 0.4241
| 1118 | 0.435
| 1119 | 0.446
| 1120 | 0.4572
| 1121 | 0.4684
| 1122 | 0.4799
| 1123 | 0.4914
| 1124 | 0.5031
| 1125 | 0.5148
| 1126 | 0.5267
| 1127 | 0.5388
| 1128 | 0.5509
| 1129 | 0.5632
| 1130 | 0.5756
| 1131 | 0.5881
| 1132 | 0.6008
| 1133 | 0.6136
| 1134 | 0.6264
| 1135 | 0.6394
| 1136 | 0.6526
| 1137 | 0.6658
| 1138 | 0.6792
| 1139 | 0.6926
| 1140 | 0.7062
| 1141 | 0.7199
| 1142 | 0.7338
| 1143 | 0.7477
| 1144 | 0.7618
| 1145 | 0.7759
| 1146 | 0.7902
| 1147 | 0.8046
| 1148 | 0.8191
| 1149 | 0.8337
| 1150 | 0.8484
| 1151 | 0.8632
| 1152 | 0.8782
| 1153 | 0.8932
| 1154 | 0.9084
| 1155 | 0.9236
| 1156 | 0.939
| 1157 | 0.9545
| 1158 | 0.9701
| 1159 | 0.9857
| 1160 | 1.0015
| 1161 | 1.0174
| 1162 | 1.0334
| 1163 | 1.0495
| 1164 | 1.0657
| 1165 | 1.082
| 1166 | 1.0984
| 1167 | 1.1149
| 1168 | 1.1315
| 1169 | 1.1481
| 1170 | 1.1649
| 1171 | 1.1818
| 1172 | 1.1988
| 1173 | 1.2159
| 1174 | 1.233
| 1175 | 1.2503
| 1176 | 1.2676
| 1177 | 1.2851
| 1178 | 1.3026
| 1179 | 1.3202
| 1180 | 1.3379
| 1181 | 1.3558
| 1182 | 1.3736
| 1183 | 1.3916
| 1184 | 1.4097
| 1185 | 1.4279
| 1186 | 1.4461
| 1187 | 1.4644
| 1188 | 1.4828
| 1189 | 1.5013
| 1190 | 1.5199
| 1191 | 1.5386
| 1192 | 1.5573
| 1193 | 1.5761
| 1194 | 1.595
| 1195 | 1.614
| 1196 | 1.6331
| 1197 | 1.6522
| 1198 | 1.6715
| 1199 | 1.6907
| 1200 | 1.7101