## 1064nm
| λ (nm) | R (%)
| 200 | 2.82005
| 202.004 | 1.0102
Theoretical Coating Data | 204.027 | 0.26739
1064nm Laser V-Coat | 206.071 | 0.60364
Coating Specification: Rabs <0.25% @ 1064nm | 208.135 | 1.8422
This data represents the theoretical performance of the coating per surface and is for reference only. Variations in performance may occur, however the coating will achieve the minimum performance specification listed above within the specified wavelength range. For more information please contact our Product and Application Support. | 210.221 | 3.68333
| 212.326 | 5.79015
| 214.453 | 7.85849
| 216.602 | 9.65427
| 218.772 | 11.0223
| 220.963 | 11.87869
Not what you're looking for? Click here for a full list of our standard AR coatings. | 223.177 | 12.19767
| 225.413 | 11.99939
| 227.671 | 11.34084
| 229.951 | 10.30929
| 232.255 | 9.01652
| 234.582 | 7.59157
| 236.932 | 6.17047
| 239.305 | 4.88265
| 241.703 | 3.83572
| 244.124 | 3.10168
| 246.569 | 2.70836
| 249.039 | 2.63855
| 251.534 | 2.84399
| 254.054 | 3.23405
| 256.599 | 3.72828
| 259.17 | 4.25416
| 261.766 | 4.74538
| 264.388 | 5.14652
| 267.037 | 5.41586
| 269.712 | 5.52641
| 272.414 | 5.46593
| 275.143 | 5.23626
| 277.899 | 4.85232
| 280.683 | 4.34081
| 283.495 | 3.73859
| 286.335 | 3.0907
| 289.203 | 2.44773
| 292.1 | 1.86267
| 295.027 | 1.38721
| 297.982 | 1.06771
| 300.967 | 0.94195
| 303.982 | 1.01599
| 307.027 | 1.29028
| 310.103 | 1.76436
| 313.21 | 2.42649
| 316.347 | 3.25499
| 319.516 | 4.22037
| 322.717 | 5.28783
| 325.95 | 6.41987
| 329.216 | 7.57865
| 332.514 | 8.72797
| 335.845 | 9.83472
| 339.209 | 10.86981
| 342.607 | 11.80863
| 346.039 | 12.63117
| 349.506 | 13.32189
| 353.007 | 13.86517
| 356.543 | 14.26776
| 360.115 | 14.52695
| 363.723 | 14.64119
| 367.366 | 14.61129
| 371.046 | 14.44027
| 374.764 | 14.13319
| 378.518 | 13.69701
| 382.31 | 13.14058
| 386.14 | 12.47457
| 390.008 | 11.71144
| 393.915 | 10.8654
| 397.861 | 9.95233
| 401.847 | 9.00344
| 405.872 | 8.03951
| 409.938 | 7.06304
| 414.045 | 6.09311
| 418.193 | 5.1491
| 422.382 | 4.25028
| 426.613 | 3.41526
| 430.887 | 2.66148
| 435.204 | 2.00468
| 439.563 | 1.45838
| 443.967 | 1.03344
| 448.414 | 0.73773
| 452.906 | 0.5759
| 457.443 | 0.54934
| 462.026 | 0.65622
| 466.654 | 0.89171
| 471.329 | 1.24831
| 476.051 | 1.71624
| 480.82 | 2.28393
| 485.637 | 2.93851
| 490.502 | 3.66631
| 495.415 | 4.45329
| 500.378 | 5.28348
| 505.391 | 6.12063
| 510.454 | 6.97658
| 515.567 | 7.84032
| 520.732 | 8.70175
| 525.949 | 9.55171
| 531.218 | 10.38208
| 536.539 | 11.18574
| 541.914 | 11.95653
| 547.343 | 12.68926
| 552.826 | 13.37962
| 558.364 | 14.02407
| 563.958 | 14.61985
| 569.607 | 15.16483
| 575.313 | 15.65749
| 581.077 | 16.09683
| 586.898 | 16.48227
| 592.777 | 16.81369
| 598.716 | 17.09126
| 604.713 | 17.32023
| 610.771 | 17.49471
| 616.89 | 17.61412
| 623.07 | 17.6798
| 629.311 | 17.69327
| 635.616 | 17.65621
| 641.983 | 17.57044
| 648.414 | 17.43792
| 654.91 | 17.26069
| 661.471 | 17.04091
| 668.097 | 16.78083
| 674.79 | 16.48274
| 681.55 | 16.14904
| 688.377 | 15.78218
| 695.273 | 15.38465
| 702.238 | 14.96414
| 709.273 | 14.5299
| 716.379 | 14.07395
| 723.555 | 13.59866
| 730.803 | 13.10638
| 738.124 | 12.5995
| 745.519 | 12.08042
| 752.987 | 11.5515
| 760.53 | 11.01512
| 768.149 | 10.47363
| 775.844 | 9.92931
| 783.617 | 9.38444
| 791.467 | 8.84122
| 799.395 | 8.30181
| 807.403 | 7.76827
| 815.492 | 7.24258
| 823.661 | 6.72663
| 831.912 | 6.22223
| 840.246 | 5.73103
| 848.664 | 5.25461
| 857.165 | 4.7944
| 865.752 | 4.3517
| 874.425 | 3.92769
| 883.185 | 3.5234
| 892.032 | 3.13971
| 900.969 | 2.77739
| 909.994 | 2.43705
| 919.11 | 2.11915
| 928.318 | 1.82405
| 937.617 | 1.55195
| 947.01 | 1.30292
| 956.497 | 1.07694
| 966.079 | 0.87384
| 975.757 | 0.69336
| 985.532 | 0.53515
| 995.405 | 0.39874
| 1005.376 | 0.28354
| 1015.448 | 0.18898
| 1025.62 | 0.11445
| 1035.895 | 0.05922
| 1046.272 | 0.0225
| 1056.754 | 0.00345
| 1067.34 | 0.00121
| 1078.032 | 0.01489
| 1088.832 | 0.0436
| 1099.739 | 0.08641
| 1110.756 | 0.1424
| 1121.883 | 0.21065
| 1133.122 | 0.29026
| 1144.474 | 0.38032
| 1155.939 | 0.47995
| 1167.518 | 0.58828
| 1179.214 | 0.70447
| 1191.027 | 0.8277
| 1202.959 | 0.95718
| 1215.01 | 1.09215
| 1227.181 | 1.23189
| 1239.475 | 1.37569
| 1251.892 | 1.5229
| 1264.433 | 1.67287
| 1277.1 | 1.82502
| 1289.893 | 1.97877
| 1302.815 | 2.13361
| 1315.866 | 2.28904
| 1329.048 | 2.44458
| 1342.363 | 2.59981
| 1355.81 | 2.75433
| 1369.392 | 2.90777
| 1383.11 | 3.05978
| 1396.966 | 3.21005
| 1410.96 | 3.3583
| 1425.095 | 3.50425
| 1439.371 | 3.64769
| 1453.791 | 3.78838
| 1468.354 | 3.92615
| 1483.064 | 4.06082
| 1497.921 | 4.19225
| 1512.927 | 4.32129
| 1528.083 | 4.44712
| 1543.391 | 4.56948
| 1558.852 | 4.68829
| 1574.468 | 4.80347
| 1590.241 | 4.91498
| 1606.171 | 5.02277
| 1622.262 | 5.12681
| 1638.513 | 5.22708
| 1654.927 | 5.32357
| 1671.506 | 5.41628
| 1688.251 | 5.50522
| 1705.163 | 5.59039
| 1722.245 | 5.67184
| 1739.498 | 5.74958
| 1756.924 | 5.82365
| 1774.524 | 5.89409
| 1792.301 | 5.96095
| 1810.256 | 6.02428
| 1828.391 | 6.08413
| 1846.707 | 6.14057
| 1865.207 | 6.19364
| 1883.892 | 6.24343
| 1902.764 | 6.28999
| 1921.826 | 6.33339
| 1941.078 | 6.37371
| 1960.523 | 6.41101
| 1980.163 | 6.44538
| 2000 | 6.47687